## Compositions
Alloy Compositions in weight percent
| Ni | Fe | Co | Cr | Al | Ti | Nb | W | Mo | C | B | Zr
Rene-88 | 55.72 | NA- | 13 | 16 | 2.1 | 3.7 | 0.7 | 4 | 4 | 0.03 | 0.015 | 0.03
IN718 | 53 | 18.5 | NA | 19 | 0.5 | 0.9 | 5.1 | NA | 3 | 0.08 | NA | NA

## Ni-R88
Ni/Rene-88 at 1150 C for 1000 h
| Weight % | [8 empty] | Atomic %
Distance (um) | Co | Cr | Ti | Mo | Nb | W | Al | Ni | Distance, um | Co (at.%) | Cr | Ti | Mo | Nb | Ni | W | Ta | Al | C
0 | 0 | 0.034 | 0.305 | 0 | 0 | 0 | 0.106 | 101.951 | 0 | 0 | 0.038 | 0.364 | 0 | 0 | 99.357 | 0 | 0.016 | 0.225 | 0
25 | 0.016 | 0.019 | 0.34 | 0 | 0.056 | 0 | 0.133 | 102.27 | 25 | 0.016 | 0.021 | 0.404 | 0 | 0.034 | 99.213 | 0 | 0.032 | 0.281 | 0
50 | 0 | 0.059 | 0.374 | 0 | 0.059 | 0 | 0.142 | 102.016 | 50 | 0 | 0.065 | 0.445 | 0 | 0.036 | 99.135 | 0 | 0.017 | 0.301 | 0
75 | 0.007 | 0.099 | 0.417 | 0 | 0.097 | 0 | 0.159 | 101.727 | 75 | 0.007 | 0.108 | 0.498 | 0 | 0.059 | 98.961 | 0 | 0.03 | 0.337 | 0
100 | 0.022 | 0.132 | 0.468 | 0.001 | 0.05 | 0 | 0.187 | 101.604 | 100 | 0.021 | 0.145 | 0.558 | 0.001 | 0.031 | 98.814 | 0 | 0.034 | 0.396 | 0
125 | 0.001 | 0.141 | 0.504 | 0.056 | 0.1 | 0 | 0.212 | 101.72 | 125 | 0.001 | 0.154 | 0.599 | 0.033 | 0.061 | 98.667 | 0 | 0.037 | 0.448 | 0
150 | 0.026 | 0.178 | 0.545 | 0.053 | 0.071 | 0 | 0.217 | 101.654 | 150 | 0.025 | 0.195 | 0.648 | 0.032 | 0.044 | 98.56 | 0 | 0.04 | 0.457 | 0
175 | 0.023 | 0.207 | 0.58 | 0 | 0.098 | 0 | 0.267 | 99.255 | 175 | 0.023 | 0.231 | 0.705 | 0 | 0.062 | 98.364 | 0 | 0.04 | 0.576 | 0
200 | 0.017 | 0.269 | 0.639 | 0 | 0.071 | 0 | 0.259 | 98.74 | 200 | 0.017 | 0.302 | 0.779 | 0 | 0.045 | 98.22 | 0 | 0.076 | 0.561 | 0
225 | 0.047 | 0.302 | 0.67 | 0 | 0.056 | 0 | 0.291 | 98.524 | 225 | 0.047 | 0.338 | 0.816 | 0 | 0.035 | 97.901 | 0 | 0.021 | 0.629 | 0.213
250 | 0.051 | 0.406 | 0.737 | 0 | 0.118 | 0 | 0.317 | 98.201 | 250 | 0.05 | 0.455 | 0.897 | 0 | 0.074 | 97.565 | 0 | 0.04 | 0.685 | 0.233
275 | 0.062 | 0.457 | 0.78 | 0.059 | 0.178 | 0 | 0.359 | 98.18 | 275 | 0.061 | 0.512 | 0.949 | 0.036 | 0.112 | 97.525 | 0 | 0.03 | 0.775 | 0
300 | 0.087 | 0.555 | 0.83 | 0.001 | 0.216 | 0 | 0.391 | 98.03 | 300 | 0.086 | 0.622 | 1.01 | 0.001 | 0.136 | 97.27 | 0 | 0.033 | 0.844 | 0
325 | 0.112 | 0.658 | 0.893 | 0.03 | 0.148 | 0 | 0.418 | 97.647 | 325 | 0.111 | 0.739 | 1.087 | 0.018 | 0.093 | 97.01 | 0 | 0.039 | 0.903 | 0
350 | 0.128 | 0.794 | 0.931 | 0.035 | 0.151 | 0 | 0.447 | 97.169 | 350 | 0.125 | 0.884 | 1.125 | 0.021 | 0.094 | 95.811 | 0 | 0.049 | 0.958 | 0.933
375 | 0.156 | 0.919 | 0.989 | 0 | 0.088 | 0 | 0.474 | 97.204 | 375 | 0.153 | 1.023 | 1.193 | 0 | 0.055 | 95.74 | 0 | 0 | 1.017 | 0.819
400 | 0.215 | 1.074 | 1.045 | 0.062 | 0.178 | 0 | 0.524 | 96.774 | 400 | 0.212 | 1.203 | 1.27 | 0.038 | 0.112 | 95.976 | 0 | 0.059 | 1.13 | 0
425 | 0.269 | 1.259 | 1.093 | 0.081 | 0.155 | 0 | 0.543 | 96.579 | 425 | 0.266 | 1.407 | 1.327 | 0.049 | 0.097 | 95.642 | 0 | 0.041 | 1.17 | 0
450 | 0.279 | 1.47 | 1.123 | 0.073 | 0.211 | 0 | 0.586 | 96.183 | 450 | 0.274 | 1.639 | 1.359 | 0.044 | 0.131 | 94.935 | 0 | 0 | 1.259 | 0.358
475 | 0.358 | 1.64 | 1.175 | 0.051 | 0.145 | 0 | 0.619 | 95.825 | 475 | 0.351 | 1.818 | 1.414 | 0.031 | 0.09 | 94.082 | 0 | 0 | 1.323 | 0.891
500 | 0.462 | 1.887 | 1.235 | 0.116 | 0.21 | 0 | 0.654 | 95.338 | 500 | 0.455 | 2.105 | 1.496 | 0.07 | 0.131 | 94.211 | 0 | 0.025 | 1.407 | 0.1
525 | 0.529 | 2.094 | 1.274 | 0.17 | 0.256 | 0 | 0.665 | 94.852 | 525 | 0.518 | 2.322 | 1.534 | 0.102 | 0.159 | 93.19 | 0 | 0.001 | 1.422 | 0.751
550 | 0.625 | 2.404 | 1.308 | 0.237 | 0.195 | 0 | 0.713 | 94.371 | 550 | 0.612 | 2.669 | 1.576 | 0.143 | 0.121 | 92.796 | 0 | 0.01 | 1.526 | 0.546
575 | 0.772 | 2.674 | 1.361 | 0.206 | 0.226 | 0 | 0.73 | 93.726 | 575 | 0.754 | 2.958 | 1.634 | 0.123 | 0.14 | 91.799 | 0 | 0.03 | 1.556 | 1.006
600 | 0.909 | 3.005 | 1.387 | 0.35 | 0.278 | 0 | 0.758 | 93.27 | 600 | 0.893 | 3.348 | 1.678 | 0.211 | 0.174 | 92.035 | 0 | 0.034 | 1.627 | 0
625 | 1.054 | 3.284 | 1.414 | 0.329 | 0.276 | 0 | 0.79 | 92.685 | 625 | 1.034 | 3.65 | 1.706 | 0.198 | 0.171 | 91.235 | 0 | 0.035 | 1.692 | 0.278
650 | 1.247 | 3.668 | 1.458 | 0.428 | 0.236 | 0 | 0.819 | 91.884 | 650 | 1.214 | 4.048 | 1.746 | 0.256 | 0.146 | 89.788 | 0 | 0.013 | 1.74 | 1.049
675 | 1.456 | 3.944 | 1.474 | 0.517 | 0.24 | 0 | 0.814 | 91.108 | 675 | 1.409 | 4.324 | 1.754 | 0.307 | 0.147 | 88.483 | 0 | 0.019 | 1.719 | 1.837
700 | 1.678 | 4.368 | 1.508 | 0.679 | 0.229 | 0 | 0.879 | 90.509 | 700 | 1.646 | 4.855 | 1.82 | 0.409 | 0.142 | 89.095 | 0 | 0.041 | 1.883 | 0.11
725 | 1.971 | 4.821 | 1.516 | 0.938 | 0.288 | 0.027 | 0.887 | 89.494 | 725 | 1.93 | 5.351 | 1.827 | 0.564 | 0.179 | 87.967 | 0.008 | 0 | 1.898 | 0.276
750 | 2.221 | 5.144 | 1.545 | 1.042 | 0.213 | 0 | 0.892 | 88.924 | 750 | 2.176 | 5.714 | 1.863 | 0.627 | 0.133 | 87.481 | 0 | 0 | 1.908 | 0.097
775 | 2.536 | 5.525 | 1.555 | 1.188 | 0.282 | 0 | 0.904 | 87.768 | 775 | 2.477 | 6.116 | 1.868 | 0.713 | 0.175 | 86.04 | 0 | 0.034 | 1.927 | 0.651
800 | 2.913 | 5.945 | 1.573 | 1.276 | 0.273 | 0.183 | 0.917 | 86.683 | 800 | 2.84 | 6.571 | 1.888 | 0.764 | 0.169 | 84.848 | 0.057 | 0.016 | 1.954 | 0.893
825 | 3.277 | 6.409 | 1.575 | 1.468 | 0.291 | 0.411 | 0.936 | 85.575 | 825 | 3.215 | 7.128 | 1.902 | 0.885 | 0.181 | 84.282 | 0.129 | 0 | 2.006 | 0.272
850 | 3.797 | 6.831 | 1.621 | 1.678 | 0.32 | 0.643 | 0.906 | 84.214 | 850 | 3.74 | 7.626 | 1.964 | 1.015 | 0.2 | 83.262 | 0.203 | 0.04 | 1.95 | 0
875 | 4.079 | 7.183 | 1.611 | 1.749 | 0.331 | 0.921 | 0.94 | 83.1 | 875 | 4.024 | 8.03 | 1.955 | 1.06 | 0.207 | 82.277 | 0.291 | 0.02 | 2.025 | 0.111
900 | 4.64 | 7.544 | 1.608 | 1.987 | 0.255 | 1.305 | 0.931 | 81.768 | 900 | 4.589 | 8.457 | 1.956 | 1.207 | 0.16 | 81.18 | 0.414 | 0.026 | 2.011 | 0
925 | 5.141 | 7.946 | 1.629 | 2.127 | 0.259 | 1.655 | 0.962 | 80.24 | 925 | 5.099 | 8.933 | 1.988 | 1.296 | 0.163 | 79.889 | 0.526 | 0.022 | 2.084 | 0
950 | 5.717 | 8.448 | 1.659 | 2.387 | 0.306 | 2.105 | 0.955 | 78.624 | 950 | 5.677 | 9.508 | 2.026 | 1.456 | 0.193 | 78.371 | 0.67 | 0.028 | 2.07 | 0
975 | 6.305 | 8.668 | 1.654 | 2.422 | 0.338 | 2.433 | 0.948 | 77.076 | 975 | 6.253 | 9.742 | 2.018 | 1.475 | 0.212 | 76.725 | 0.774 | 0.001 | 2.052 | 0.748
1000 | 6.999 | 9.116 | 1.682 | 2.587 | 0.312 | 2.714 | 0.952 | 75.176 | 1000 | 6.892 | 10.174 | 2.038 | 1.565 | 0.195 | 74.306 | 0.857 | 0.022 | 2.048 | 1.905
1025 | 7.535 | 9.551 | 1.735 | 2.653 | 0.363 | 3.13 | 0.952 | 73.787 | 1025 | 7.487 | 10.756 | 2.121 | 1.619 | 0.228 | 73.592 | 0.997 | 0.021 | 2.065 | 1.113
1050 | 8.118 | 9.927 | 1.741 | 2.845 | 0.404 | 3.262 | 0.96 | 72.065 | 1050 | 7.938 | 11.002 | 2.095 | 1.709 | 0.25 | 70.736 | 1.022 | 0.004 | 2.05 | 3.193
1075 | 8.775 | 10.34 | 1.793 | 3.146 | 0.371 | 3.363 | 1.002 | 70.873 | 1075 | 8.703 | 11.623 | 2.188 | 1.916 | 0.234 | 70.556 | 1.069 | 0.007 | 2.171 | 1.533
1100 | 9.288 | 10.769 | 1.841 | 3.02 | 0.258 | 3.509 | 1.002 | 69.469 | 1100 | 9.021 | 11.854 | 2.2 | 1.802 | 0.159 | 67.725 | 1.092 | 0 | 2.126 | 4.021
1125 | 9.857 | 11.26 | 1.908 | 3.018 | 0.381 | 3.661 | 1.028 | 68.419 | 1125 | 9.716 | 12.579 | 2.314 | 1.827 | 0.238 | 67.694 | 1.157 | 0 | 2.213 | 2.262
1150 | 10.325 | 11.594 | 1.943 | 3.33 | 0.399 | 3.727 | 1.05 | 67.21 | 1150 | 10.243 | 13.035 | 2.371 | 2.029 | 0.251 | 66.925 | 1.185 | 0.027 | 2.274 | 1.66
1175 | 10.792 | 11.872 | 2 | 3.235 | 0.398 | 3.66 | 1.083 | 66.237 | 1175 | 10.553 | 13.158 | 2.407 | 1.943 | 0.247 | 65.014 | 1.147 | 0.017 | 2.314 | 3.201
1200 | 11.111 | 12.221 | 2.061 | 3.361 | 0.378 | 3.735 | 1.119 | 65.387 | 1200 | 10.898 | 13.586 | 2.487 | 2.025 | 0.235 | 64.377 | 1.174 | 0.014 | 2.398 | 2.804
1225 | 11.534 | 12.439 | 2.101 | 3.458 | 0.459 | 3.721 | 1.164 | 64.592 | 1225 | 11.328 | 13.846 | 2.539 | 2.086 | 0.286 | 63.68 | 1.171 | 0 | 2.498 | 2.565
1250 | 11.992 | 12.665 | 2.192 | 3.576 | 0.495 | 3.863 | 1.176 | 63.512 | 1250 | 11.791 | 14.114 | 2.651 | 2.16 | 0.309 | 62.685 | 1.218 | 0 | 2.527 | 2.545
1275 | 12.187 | 13.037 | 2.264 | 3.584 | 0.494 | 3.862 | 1.191 | 62.77 | 1275 | 11.949 | 14.487 | 2.731 | 2.158 | 0.307 | 61.776 | 1.214 | 0.008 | 2.55 | 2.82
1300 | 12.436 | 13.403 | 2.32 | 3.59 | 0.46 | 3.892 | 1.226 | 61.901 | 1300 | 12.126 | 14.812 | 2.783 | 2.15 | 0.285 | 60.588 | 1.216 | 0.019 | 2.611 | 3.41
1325 | 12.526 | 13.708 | 2.396 | 3.765 | 0.493 | 3.842 | 1.28 | 61.471 | 1325 | 12.291 | 15.246 | 2.893 | 2.27 | 0.307 | 60.549 | 1.208 | 0 | 2.744 | 2.492
1350 | 12.754 | 13.759 | 2.45 | 3.776 | 0.423 | 3.765 | 1.29 | 60.91 | 1350 | 12.335 | 15.083 | 2.916 | 2.244 | 0.26 | 59.134 | 1.167 | 0 | 2.725 | 4.137
1375 | 12.944 | 14.065 | 2.521 | 3.753 | 0.523 | 3.856 | 1.326 | 60.188 | 1375 | 12.621 | 15.543 | 3.025 | 2.248 | 0.323 | 58.909 | 1.205 | 0.046 | 2.823 | 3.256
1400 | 12.879 | 14.041 | 2.641 | 3.83 | 0.523 | 3.934 | 1.355 | 60.104 | 1400 | 12.568 | 15.531 | 3.171 | 2.296 | 0.323 | 58.877 | 1.231 | 0.015 | 2.888 | 3.1
1425 | 12.972 | 14.189 | 2.888 | 3.862 | 0.569 | 3.828 | 1.382 | 59.387 | 1425 | 12.507 | 15.505 | 3.426 | 2.287 | 0.348 | 57.474 | 1.183 | 0 | 2.911 | 4.359
1450 | 13.028 | 14.401 | 2.691 | 3.583 | 0.544 | 3.842 | 1.442 | 59.457 | 1450 | 12.498 | 15.659 | 3.176 | 2.111 | 0.331 | 57.256 | 1.181 | 0 | 3.022 | 4.766
1475 | 13.063 | 14.483 | 2.985 | 3.785 | 0.619 | 3.92 | 1.458 | 58.97 | 1475 | 12.723 | 15.988 | 3.577 | 2.265 | 0.382 | 57.655 | 1.224 | 0.024 | 3.102 | 3.059
1500 | 13.016 | 14.494 | 2.844 | 3.815 | 0.566 | 3.986 | 1.48 | 58.992 | 1500 | 12.596 | 15.899 | 3.386 | 2.268 | 0.347 | 57.308 | 1.237 | 0 | 3.129 | 3.83
1525 | 13.094 | 14.746 | 2.925 | 3.793 | 0.64 | 3.839 | 1.497 | 58.769 | 1525 | 12.754 | 16.28 | 3.505 | 2.27 | 0.396 | 57.463 | 1.199 | 0.027 | 3.184 | 2.922
1550 | 12.976 | 14.76 | 2.916 | 3.784 | 0.572 | 3.88 | 1.553 | 58.46 | 1550 | 12.395 | 15.98 | 3.427 | 2.22 | 0.347 | 56.055 | 1.188 | 0 | 3.241 | 5.147
1575 | 13.063 | 14.735 | 3.099 | 3.754 | 0.611 | 3.78 | 1.597 | 58.313 | 1575 | 12.498 | 15.979 | 3.648 | 2.206 | 0.371 | 56.005 | 1.159 | 0.009 | 3.336 | 4.787
1600 | 13.089 | 14.935 | 3.056 | 3.845 | 0.61 | 3.843 | 1.549 | 58.186 | 1600 | 12.599 | 16.293 | 3.619 | 2.273 | 0.372 | 56.218 | 1.186 | 0 | 3.257 | 4.183
1625 | 13.263 | 14.887 | 3.044 | 3.665 | 0.553 | 3.803 | 1.592 | 58.196 | 1625 | 12.728 | 16.193 | 3.594 | 2.16 | 0.336 | 56.062 | 1.17 | 0.02 | 3.338 | 4.398
1650 | 13.098 | 14.966 | 3.097 | 3.932 | 0.566 | 3.916 | 1.613 | 57.926 | 1650 | 12.604 | 16.322 | 3.666 | 2.324 | 0.345 | 55.951 | 1.208 | 0 | 3.39 | 4.19
1675 | 13.031 | 15.036 | 3.422 | 3.9 | 0.717 | 3.961 | 1.659 | 57.473 | 1675 | 12.606 | 16.485 | 4.072 | 2.317 | 0.44 | 55.808 | 1.228 | 0.019 | 3.505 | 3.519
1700 | 12.785 | 14.977 | 3.428 | 3.804 | 0.718 | 3.961 | 1.675 | 57.48 | 1700 | 12.171 | 16.16 | 4.016 | 2.224 | 0.433 | 54.927 | 1.209 | 0.007 | 3.483 | 5.371
1725 | 12.927 | 15.158 | 3.192 | 3.823 | 0.632 | 3.97 | 1.701 | 57.721 | 1725 | 12.428 | 16.518 | 3.776 | 2.258 | 0.385 | 55.706 | 1.223 | 0 | 3.573 | 4.133
1750 | 12.88 | 15.092 | 3.226 | 3.955 | 0.578 | 3.752 | 1.727 | 57.455 | 1750 | 12.156 | 16.145 | 3.746 | 2.293 | 0.346 | 54.434 | 1.135 | 0 | 3.56 | 6.184
1775 | 12.959 | 15.32 | 3.24 | 3.859 | 0.571 | 3.773 | 1.71 | 57.729 | 1775 | 12.472 | 16.711 | 3.837 | 2.281 | 0.349 | 55.771 | 1.164 | 0.01 | 3.594 | 3.812
1800 | 12.839 | 15.423 | 3.27 | 3.927 | 0.633 | 3.932 | 1.723 | 57.311 | 1800 | 12.338 | 16.799 | 3.866 | 2.318 | 0.386 | 55.285 | 1.211 | 0.019 | 3.616 | 4.162
1825 | 12.831 | 15.442 | 3.319 | 4.029 | 0.602 | 3.921 | 1.745 | 57.046 | 1825 | 12.251 | 16.711 | 3.899 | 2.363 | 0.365 | 54.675 | 1.2 | 0.006 | 3.639 | 4.891
1850 | 12.802 | 15.348 | 3.518 | 3.94 | 0.801 | 3.899 | 1.749 | 57.002 | 1850 | 12.313 | 16.731 | 4.163 | 2.328 | 0.489 | 55.033 | 1.202 | 0.026 | 3.674 | 4.04
1875 | 12.937 | 15.419 | 3.366 | 3.8 | 0.643 | 3.819 | 1.76 | 57.162 | 1875 | 12.307 | 16.625 | 3.94 | 2.22 | 0.388 | 54.586 | 1.164 | 0 | 3.657 | 5.111
1900 | 12.978 | 15.375 | 3.336 | 3.97 | 0.63 | 3.963 | 1.789 | 57.1 | 1900 | 12.471 | 16.747 | 3.944 | 2.343 | 0.384 | 55.081 | 1.221 | 0 | 3.754 | 4.054
1925 | 12.983 | 15.502 | 3.35 | 3.874 | 0.718 | 3.802 | 1.803 | 57.095 | 1925 | 12.476 | 16.885 | 3.961 | 2.287 | 0.438 | 55.077 | 1.171 | 0.014 | 3.785 | 3.906
1950 | 12.712 | 15.386 | 3.696 | 3.98 | 0.815 | 3.864 | 1.833 | 56.693 | 1950 | 12.155 | 16.675 | 4.348 | 2.338 | 0.494 | 54.414 | 1.184 | 0.016 | 3.828 | 4.548
1975 | 12.758 | 15.619 | 3.391 | 3.984 | 0.614 | 3.892 | 1.832 | 56.995 | 1975 | 12.244 | 16.989 | 4.004 | 2.348 | 0.374 | 54.907 | 1.197 | 0.015 | 3.84 | 4.081
2000 | 12.805 | 15.533 | 3.612 | 3.986 | 0.726 | 3.937 | 1.801 | 56.66 | 2000 | 12.275 | 16.876 | 4.26 | 2.347 | 0.441 | 54.521 | 1.21 | 0.009 | 3.77 | 4.291

## R88-IN718
R88/IN718 for 1000 h at 1150 C
| WEIGHT% | [12 empty] | ATOMIC%
Distance | Co | Fe | Cr | V | Ti | Mo | Nb | W | Ta | Ni | Al | C | Distance, um | Co | Fe | Cr | V | Ti | Mo | Nb | W | Ta | Ni | Al | C
0 | 10.001 | 4.731 | 16.252 | 0 | 3.193 | 3.735 | 1.952 | 3.254 | 0.03 | 55.211 | 1.48 | 0.162 | 0 | 9.865 | 4.924 | 18.17 | 0 | 3.875 | 2.263 | 1.222 | 1.029 | 0.01 | 54.669 | 3.189 | 0.785
20 | 9.847 | 5.095 | 16.454 | 0.005 | 3.01 | 3.755 | 2.076 | 3.277 | 0 | 55.086 | 1.503 | 0 | 20 | 9.766 | 5.332 | 18.495 | 0.006 | 3.673 | 2.287 | 1.306 | 1.042 | 0 | 54.838 | 3.255 | 0
40 | 9.548 | 5.399 | 16.481 | 0 | 2.934 | 3.853 | 2.262 | 3.122 | 0 | 55.533 | 1.492 | 0 | 40 | 9.422 | 5.622 | 18.433 | 0 | 3.562 | 2.335 | 1.416 | 0.988 | 0 | 55.007 | 3.215 | 0
60 | 9.235 | 5.739 | 16.565 | 0.013 | 2.886 | 3.786 | 2.388 | 3 | 0 | 55.254 | 1.444 | 0 | 60 | 9.139 | 5.993 | 18.579 | 0.015 | 3.514 | 2.301 | 1.499 | 0.952 | 0 | 54.887 | 3.122 | 0
80 | 8.929 | 6.146 | 16.559 | 0 | 2.825 | 3.838 | 2.485 | 2.993 | 0.04 | 55.114 | 1.397 | 0 | 80 | 8.846 | 6.426 | 18.594 | 0 | 3.443 | 2.335 | 1.561 | 0.95 | 0.013 | 54.81 | 3.022 | 0
100 | 8.735 | 6.555 | 16.69 | 0.02 | 2.695 | 3.679 | 2.396 | 2.755 | 0.011 | 55.004 | 1.353 | 0.107 | 100 | 8.626 | 6.831 | 18.68 | 0.023 | 3.274 | 2.231 | 1.501 | 0.872 | 0.003 | 54.521 | 2.919 | 0.52
120 | 8.474 | 7.05 | 16.779 | 0 | 2.647 | 3.742 | 2.503 | 2.593 | 0.039 | 55.168 | 1.326 | 0 | 120 | 8.374 | 7.352 | 18.794 | 0 | 3.218 | 2.271 | 1.569 | 0.821 | 0.012 | 54.726 | 2.862 | 0
140 | 8.078 | 7.463 | 16.799 | 0 | 2.583 | 3.572 | 2.519 | 2.396 | 0 | 54.959 | 1.319 | 0.31 | 140 | 7.896 | 7.698 | 18.612 | 0 | 3.107 | 2.145 | 1.562 | 0.751 | 0 | 53.925 | 2.816 | 1.488
160 | 7.719 | 8.041 | 16.912 | 0.001 | 2.511 | 3.569 | 2.562 | 2.219 | 0 | 55.097 | 1.266 | 0.103 | 160 | 7.6 | 8.354 | 18.873 | 0.002 | 3.042 | 2.159 | 1.6 | 0.7 | 0 | 54.453 | 2.722 | 0.495
180 | 7.29 | 8.43 | 16.841 | 0.013 | 2.417 | 3.66 | 2.739 | 2.093 | 0 | 55.123 | 1.227 | 0.168 | 180 | 7.164 | 8.743 | 18.759 | 0.014 | 2.923 | 2.209 | 1.708 | 0.659 | 0 | 54.378 | 2.633 | 0.81
200 | 6.946 | 8.948 | 16.972 | 0.008 | 2.332 | 3.628 | 2.749 | 1.864 | 0 | 55.217 | 1.221 | 0.115 | 200 | 6.828 | 9.282 | 18.909 | 0.009 | 2.821 | 2.191 | 1.714 | 0.587 | 0 | 54.483 | 2.621 | 0.556
200 | 6.845 | 9.004 | 17.052 | 0.004 | 2.326 | 3.51 | 2.789 | 1.908 | 0 | 55.291 | 1.209 | 0.062 | 200 | 6.742 | 9.359 | 19.037 | 0.005 | 2.819 | 2.124 | 1.743 | 0.602 | 0 | 54.668 | 2.601 | 0.3
205 | 6.707 | 9.117 | 17.116 | 0 | 2.304 | 3.575 | 2.727 | 1.752 | 0 | 55.358 | 1.197 | 0.147 | 205 | 6.578 | 9.436 | 19.027 | 0 | 2.78 | 2.154 | 1.697 | 0.551 | 0 | 54.503 | 2.565 | 0.709
210 | 6.668 | 9.193 | 17.094 | 0 | 2.275 | 3.65 | 2.805 | 1.755 | 0 | 55.175 | 1.207 | 0.177 | 210 | 6.536 | 9.509 | 18.991 | 0 | 2.743 | 2.198 | 1.744 | 0.551 | 0 | 54.289 | 2.585 | 0.853
215 | 6.532 | 9.241 | 17.116 | 0.01 | 2.265 | 3.538 | 2.904 | 1.649 | 0 | 55.305 | 1.191 | 0.249 | 215 | 6.381 | 9.527 | 18.951 | 0.011 | 2.723 | 2.123 | 1.8 | 0.516 | 0 | 54.234 | 2.542 | 1.192
220 | 6.465 | 9.371 | 17.209 | 0.026 | 2.252 | 3.471 | 2.755 | 1.682 | 0 | 55.349 | 1.199 | 0.222 | 220 | 6.317 | 9.663 | 19.058 | 0.029 | 2.707 | 2.083 | 1.708 | 0.527 | 0 | 54.288 | 2.559 | 1.062
225 | 6.316 | 9.615 | 17.334 | 0.002 | 2.225 | 3.453 | 2.759 | 1.652 | 0.028 | 55.235 | 1.182 | 0.2 | 225 | 6.176 | 9.921 | 19.211 | 0.002 | 2.677 | 2.074 | 1.711 | 0.518 | 0.009 | 54.217 | 2.524 | 0.959
230 | 6.272 | 9.579 | 17.269 | 0 | 2.21 | 3.402 | 2.931 | 1.62 | 0 | 55.355 | 1.17 | 0.193 | 230 | 6.136 | 9.89 | 19.15 | 0 | 2.66 | 2.045 | 1.819 | 0.508 | 0 | 54.365 | 2.5 | 0.927
235 | 6.077 | 9.799 | 17.334 | 0.009 | 2.194 | 3.491 | 2.886 | 1.523 | 0 | 55.412 | 1.183 | 0.091 | 235 | 5.964 | 10.149 | 19.282 | 0.011 | 2.649 | 2.105 | 1.797 | 0.479 | 0 | 54.591 | 2.535 | 0.439
240 | 6.129 | 9.942 | 17.288 | 0.003 | 2.181 | 3.556 | 2.831 | 1.419 | 0 | 55.347 | 1.15 | 0.154 | 240 | 5.999 | 10.269 | 19.18 | 0.003 | 2.626 | 2.138 | 1.758 | 0.445 | 0 | 54.382 | 2.46 | 0.74
245 | 5.97 | 9.979 | 17.407 | 0.011 | 2.156 | 3.456 | 2.893 | 1.411 | 0 | 55.345 | 1.151 | 0.222 | 245 | 5.827 | 10.278 | 19.256 | 0.013 | 2.588 | 2.072 | 1.791 | 0.441 | 0 | 54.221 | 2.453 | 1.061
250 | 5.88 | 10.138 | 17.271 | 0 | 2.141 | 3.432 | 2.888 | 1.435 | 0.057 | 55.17 | 1.151 | 0.436 | 250 | 5.696 | 10.362 | 18.961 | 0 | 2.552 | 2.042 | 1.774 | 0.446 | 0.018 | 53.641 | 2.434 | 2.074
255 | 5.716 | 10.202 | 17.339 | 0 | 2.125 | 3.619 | 2.764 | 1.347 | 0 | 55.409 | 1.142 | 0.336 | 255 | 5.554 | 10.46 | 19.095 | 0 | 2.541 | 2.16 | 1.704 | 0.42 | 0 | 54.04 | 2.423 | 1.604
260 | 5.698 | 10.343 | 17.488 | 0 | 2.109 | 3.505 | 2.842 | 1.343 | 0 | 55.161 | 1.121 | 0.39 | 260 | 5.524 | 10.581 | 19.216 | 0 | 2.515 | 2.087 | 1.748 | 0.417 | 0 | 53.68 | 2.375 | 1.857
265 | 5.622 | 10.453 | 17.438 | 0 | 2.088 | 3.499 | 2.822 | 1.377 | 0 | 55.49 | 1.113 | 0.098 | 265 | 5.513 | 10.817 | 19.381 | 0 | 2.519 | 2.108 | 1.755 | 0.433 | 0 | 54.62 | 2.385 | 0.469
270 | 5.472 | 10.539 | 17.449 | 0.024 | 2.099 | 3.477 | 2.982 | 1.183 | 0 | 55.374 | 1.11 | 0.29 | 270 | 5.322 | 10.816 | 19.235 | 0.027 | 2.512 | 2.077 | 1.839 | 0.369 | 0 | 54.059 | 2.358 | 1.386
275 | 5.385 | 10.668 | 17.457 | 0.013 | 2.082 | 3.294 | 2.97 | 1.173 | 0.015 | 55.5 | 1.096 | 0.347 | 275 | 5.223 | 10.919 | 19.191 | 0.014 | 2.485 | 1.963 | 1.827 | 0.365 | 0.005 | 54.035 | 2.322 | 1.652
280 | 5.308 | 10.751 | 17.625 | 0.014 | 2.052 | 3.277 | 2.921 | 1.188 | 0.015 | 55.341 | 1.095 | 0.413 | 280 | 5.134 | 10.973 | 19.322 | 0.016 | 2.442 | 1.947 | 1.792 | 0.368 | 0.005 | 53.73 | 2.313 | 1.958
285 | 5.216 | 10.924 | 17.486 | 0 | 2.04 | 3.383 | 2.939 | 1.203 | 0 | 55.241 | 1.072 | 0.496 | 285 | 5.033 | 11.124 | 19.125 | 0 | 2.422 | 2.005 | 1.799 | 0.372 | 0 | 53.509 | 2.26 | 2.35
290 | 5.149 | 11.035 | 17.521 | 0 | 2.01 | 3.409 | 3.013 | 1.107 | 0.021 | 55.488 | 1.078 | 0.17 | 290 | 5.029 | 11.374 | 19.397 | 0 | 2.415 | 2.045 | 1.867 | 0.347 | 0.007 | 54.405 | 2.299 | 0.815
295 | 5.051 | 11.098 | 17.43 | 0.004 | 1.995 | 3.434 | 2.978 | 0.947 | 0 | 55.589 | 1.093 | 0.381 | 295 | 4.888 | 11.333 | 19.117 | 0.005 | 2.375 | 2.041 | 1.828 | 0.294 | 0 | 53.999 | 2.311 | 1.809
300 | 4.979 | 11.306 | 17.583 | 0 | 1.993 | 3.267 | 2.972 | 1.059 | 0 | 55.465 | 1.064 | 0.314 | 300 | 4.831 | 11.576 | 19.337 | 0 | 2.38 | 1.947 | 1.829 | 0.329 | 0 | 54.023 | 2.254 | 1.493
305 | 4.792 | 11.384 | 17.563 | 0.012 | 1.954 | 3.348 | 2.972 | 1.047 | 0 | 55.405 | 1.064 | 0.459 | 305 | 4.626 | 11.595 | 19.215 | 0.014 | 2.32 | 1.985 | 1.82 | 0.324 | 0 | 53.683 | 2.244 | 2.175
310 | 4.643 | 11.585 | 17.632 | 0 | 1.95 | 3.521 | 3.056 | 0.955 | 0 | 55.384 | 1.055 | 0.218 | 310 | 4.524 | 11.912 | 19.472 | 0 | 2.338 | 2.107 | 1.889 | 0.298 | 0 | 54.17 | 2.246 | 1.044
315 | 4.59 | 11.819 | 17.752 | 0 | 1.915 | 3.402 | 3.08 | 0.921 | 0 | 55.612 | 1.038 | 0 | 315 | 4.501 | 12.231 | 19.732 | 0 | 2.31 | 2.049 | 1.916 | 0.29 | 0 | 54.747 | 2.224 | 0
320 | 4.553 | 11.792 | 17.738 | 0 | 1.932 | 3.422 | 2.967 | 0.824 | 0 | 55.506 | 1.037 | 0.229 | 320 | 4.427 | 12.101 | 19.551 | 0 | 2.312 | 2.044 | 1.83 | 0.257 | 0 | 54.184 | 2.203 | 1.091
325 | 4.41 | 11.952 | 17.679 | 0 | 1.913 | 3.309 | 3.039 | 0.836 | 0.044 | 55.541 | 1.028 | 0.248 | 325 | 4.287 | 12.26 | 19.479 | 0 | 2.288 | 1.976 | 1.874 | 0.261 | 0.014 | 54.197 | 2.182 | 1.182
330 | 4.287 | 12.162 | 17.694 | 0 | 1.892 | 3.245 | 3.03 | 0.697 | 0 | 55.557 | 1.018 | 0.419 | 330 | 4.134 | 12.377 | 19.341 | 0 | 2.245 | 1.922 | 1.853 | 0.216 | 0 | 53.785 | 2.145 | 1.981
335 | 4.229 | 12.207 | 17.884 | 0 | 1.86 | 3.477 | 3.05 | 0.887 | 0 | 55.188 | 1.015 | 0.204 | 335 | 4.121 | 12.55 | 19.749 | 0 | 2.229 | 2.081 | 1.885 | 0.277 | 0 | 53.974 | 2.159 | 0.975
340 | 4.055 | 12.27 | 17.68 | 0 | 1.855 | 3.311 | 3.023 | 0.719 | 0 | 55.547 | 1.023 | 0.516 | 340 | 3.898 | 12.446 | 19.263 | 0 | 2.194 | 1.955 | 1.843 | 0.222 | 0 | 53.598 | 2.149 | 2.432
345 | 3.993 | 12.334 | 17.769 | 0 | 1.859 | 3.379 | 3.078 | 0.646 | 0 | 55.606 | 0.997 | 0.339 | 345 | 3.865 | 12.596 | 19.491 | 0 | 2.214 | 2.009 | 1.89 | 0.2 | 0 | 54.02 | 2.107 | 1.609
350 | 3.953 | 12.539 | 17.713 | 0.001 | 1.811 | 3.364 | 3.094 | 0.59 | 0.012 | 55.585 | 0.988 | 0.349 | 350 | 3.824 | 12.799 | 19.42 | 0.002 | 2.156 | 1.999 | 1.898 | 0.183 | 0.004 | 53.971 | 2.088 | 1.658
355 | 3.825 | 12.641 | 17.882 | 0.001 | 1.815 | 3.354 | 3.093 | 0.58 | 0 | 55.835 | 0.979 | 0 | 355 | 3.748 | 13.071 | 19.859 | 0.001 | 2.188 | 2.019 | 1.922 | 0.182 | 0 | 54.917 | 2.094 | 0
360 | 3.773 | 12.76 | 17.988 | 0 | 1.797 | 3.306 | 3.123 | 0.518 | 0.046 | 55.771 | 0.965 | 0 | 360 | 3.694 | 13.186 | 19.964 | 0 | 2.165 | 1.989 | 1.94 | 0.163 | 0.015 | 54.821 | 2.063 | 0
365 | 3.673 | 12.997 | 17.896 | 0 | 1.778 | 3.317 | 3.044 | 0.558 | 0 | 55.781 | 0.976 | 0 | 365 | 3.596 | 13.429 | 19.86 | 0 | 2.142 | 1.995 | 1.891 | 0.175 | 0 | 54.825 | 2.087 | 0
370 | 3.559 | 12.99 | 17.962 | 0.008 | 1.775 | 3.317 | 3.027 | 0.45 | 0 | 55.75 | 0.989 | 0.173 | 370 | 3.459 | 13.323 | 19.786 | 0.009 | 2.122 | 1.98 | 1.866 | 0.14 | 0 | 54.389 | 2.099 | 0.827
375 | 3.475 | 13.216 | 17.864 | 0 | 1.747 | 3.239 | 3.101 | 0.387 | 0 | 55.777 | 0.955 | 0.239 | 375 | 3.369 | 13.521 | 19.63 | 0 | 2.084 | 1.929 | 1.907 | 0.12 | 0 | 54.282 | 2.022 | 1.136
380 | 3.407 | 13.327 | 18.005 | 0 | 1.741 | 3.35 | 3.033 | 0.377 | 0 | 55.684 | 0.935 | 0.141 | 380 | 3.316 | 13.687 | 19.861 | 0 | 2.084 | 2.003 | 1.872 | 0.118 | 0 | 54.398 | 1.988 | 0.674
385 | 3.335 | 13.31 | 17.953 | 0 | 1.729 | 3.292 | 3.161 | 0.442 | 0 | 55.74 | 0.95 | 0.088 | 385 | 3.254 | 13.705 | 19.856 | 0 | 2.076 | 1.973 | 1.957 | 0.138 | 0 | 54.597 | 2.025 | 0.42
390 | 3.232 | 13.534 | 18.027 | 0 | 1.691 | 3.333 | 3.224 | 0.412 | 0 | 55.612 | 0.921 | 0.015 | 390 | 3.164 | 13.98 | 20.001 | 0 | 2.037 | 2.004 | 2.002 | 0.129 | 0 | 54.644 | 1.969 | 0.07
395 | 3.15 | 13.617 | 18.027 | 0 | 1.684 | 3.235 | 3.193 | 0.453 | 0.048 | 55.774 | 0.954 | 0 | 395 | 3.08 | 14.051 | 19.98 | 0 | 2.025 | 1.943 | 1.981 | 0.142 | 0.015 | 54.745 | 2.038 | 0
400 | 3.046 | 13.746 | 18.167 | 0 | 1.678 | 3.216 | 3.242 | 0.343 | 0 | 55.816 | 0.928 | 0 | 400 | 2.975 | 14.165 | 20.107 | 0 | 2.016 | 1.929 | 2.008 | 0.107 | 0 | 54.713 | 1.979 | 0
405 | 2.98 | 13.793 | 18.136 | 0.031 | 1.65 | 3.267 | 3.12 | 0.327 | 0 | 55.753 | 0.928 | 0.015 | 405 | 2.912 | 14.226 | 20.091 | 0.035 | 1.985 | 1.961 | 1.934 | 0.102 | 0 | 54.699 | 1.982 | 0.073
410 | 2.892 | 13.836 | 18.275 | 0 | 1.63 | 3.228 | 3.2 | 0.331 | 0 | 55.825 | 0.895 | 0 | 410 | 2.827 | 14.269 | 20.243 | 0 | 1.96 | 1.938 | 1.984 | 0.104 | 0 | 54.766 | 1.91 | 0
415 | 2.827 | 14.085 | 18.144 | 0 | 1.618 | 3.214 | 3.031 | 0.272 | 0 | 55.71 | 0.891 | 0.208 | 415 | 2.742 | 14.414 | 19.943 | 0 | 1.93 | 1.915 | 1.865 | 0.085 | 0 | 54.231 | 1.887 | 0.988
420 | 2.727 | 14.174 | 18.226 | 0 | 1.617 | 3.279 | 3.146 | 0.22 | 0.002 | 55.732 | 0.879 | 0 | 420 | 2.667 | 14.625 | 20.198 | 0 | 1.946 | 1.969 | 1.951 | 0.069 | 0.001 | 54.698 | 1.877 | 0
425 | 2.681 | 14.176 | 18.19 | 0.006 | 1.597 | 3.277 | 3.123 | 0.125 | 0 | 55.762 | 0.888 | 0.177 | 425 | 2.602 | 14.518 | 20.009 | 0.006 | 1.906 | 1.953 | 1.922 | 0.039 | 0 | 54.321 | 1.882 | 0.842
430 | 2.631 | 14.226 | 18.156 | 0.002 | 1.592 | 3.327 | 3.209 | 0.243 | 0.019 | 55.761 | 0.888 | 0 | 430 | 2.573 | 14.681 | 20.124 | 0.002 | 1.915 | 1.999 | 1.99 | 0.076 | 0.006 | 54.737 | 1.896 | 0
435 | 2.507 | 14.415 | 18.191 | 0 | 1.582 | 3.21 | 3.164 | 0.101 | 0 | 55.79 | 0.899 | 0.14 | 435 | 2.435 | 14.776 | 20.028 | 0 | 1.89 | 1.916 | 1.95 | 0.032 | 0 | 54.399 | 1.907 | 0.668
440 | 2.464 | 14.567 | 18.263 | 0 | 1.562 | 3.191 | 3.114 | 0.051 | 0 | 55.567 | 0.875 | 0.346 | 440 | 2.374 | 14.809 | 19.942 | 0 | 1.852 | 1.889 | 1.903 | 0.016 | 0 | 53.738 | 1.841 | 1.637
445 | 2.369 | 14.582 | 18.196 | 0 | 1.565 | 3.253 | 3.29 | 0.2 | 0 | 55.652 | 0.86 | 0.033 | 445 | 2.315 | 15.033 | 20.148 | 0 | 1.881 | 1.952 | 2.039 | 0.063 | 0 | 54.576 | 1.836 | 0.157
450 | 2.329 | 14.769 | 18.26 | 0 | 1.538 | 3.275 | 3.237 | 0.147 | 0 | 55.622 | 0.862 | 0 | 450 | 2.276 | 15.231 | 20.225 | 0 | 1.85 | 1.966 | 2.006 | 0.046 | 0 | 54.562 | 1.839 | 0
455 | 2.251 | 14.77 | 18.262 | 0 | 1.521 | 3.259 | 3.254 | 0.169 | 0 | 55.541 | 0.85 | 0.121 | 455 | 2.191 | 15.172 | 20.148 | 0 | 1.822 | 1.948 | 2.009 | 0.053 | 0 | 54.269 | 1.808 | 0.58
460 | 2.158 | 14.847 | 18.37 | 0 | 1.515 | 3.265 | 3.154 | 0.018 | 0 | 55.78 | 0.855 | 0.039 | 460 | 2.104 | 15.275 | 20.298 | 0 | 1.818 | 1.955 | 1.95 | 0.006 | 0 | 54.588 | 1.82 | 0.186
465 | 2.131 | 14.953 | 18.227 | 0 | 1.513 | 3.284 | 3.164 | 0.082 | 0 | 55.757 | 0.855 | 0.034 | 465 | 2.079 | 15.397 | 20.158 | 0 | 1.817 | 1.968 | 1.958 | 0.026 | 0 | 54.613 | 1.822 | 0.163
470 | 2.082 | 14.928 | 18.331 | 0 | 1.494 | 3.182 | 3.217 | 0.099 | 0 | 55.668 | 0.833 | 0.167 | 470 | 2.021 | 15.295 | 20.174 | 0 | 1.785 | 1.898 | 1.981 | 0.031 | 0 | 54.256 | 1.766 | 0.793
475 | 1.991 | 15.161 | 18.375 | 0 | 1.481 | 3.243 | 3.288 | 0.069 | 0 | 55.566 | 0.843 | 0 | 475 | 1.945 | 15.631 | 20.347 | 0 | 1.78 | 1.946 | 2.038 | 0.022 | 0 | 54.493 | 1.799 | 0
480 | 1.913 | 15.226 | 18.407 | 0 | 1.475 | 3.252 | 3.284 | 0.157 | 0 | 55.663 | 0.807 | 0 | 480 | 1.868 | 15.687 | 20.368 | 0 | 1.771 | 1.95 | 2.034 | 0.049 | 0 | 54.552 | 1.721 | 0
485 | 1.863 | 15.236 | 18.209 | 0.004 | 1.451 | 3.188 | 3.122 | 0 | 0 | 55.568 | 0.818 | 0.54 | 485 | 1.782 | 15.382 | 19.745 | 0.004 | 1.708 | 1.874 | 1.895 | 0 | 0 | 53.364 | 1.71 | 2.536
490 | 1.872 | 15.339 | 18.242 | 0.028 | 1.44 | 3.145 | 3.274 | 0 | 0 | 55.589 | 0.79 | 0.279 | 490 | 1.81 | 15.647 | 19.988 | 0.031 | 1.713 | 1.867 | 2.008 | 0 | 0 | 53.942 | 1.669 | 1.325
495 | 1.762 | 15.38 | 18.325 | 0.007 | 1.433 | 3.181 | 3.233 | 0 | 0 | 55.57 | 0.795 | 0.313 | 495 | 1.701 | 15.667 | 20.05 | 0.008 | 1.702 | 1.886 | 1.979 | 0 | 0 | 53.847 | 1.677 | 1.481
500 | 1.728 | 15.48 | 18.354 | 0.001 | 1.414 | 3.182 | 3.222 | 0 | 0.012 | 55.648 | 0.811 | 0.149 | 500 | 1.678 | 15.864 | 20.203 | 0.001 | 1.69 | 1.898 | 1.985 | 0 | 0.004 | 54.249 | 1.72 | 0.709
505 | 1.617 | 15.512 | 18.442 | 0 | 1.394 | 3.19 | 3.233 | 0 | 0.075 | 55.657 | 0.775 | 0.105 | 505 | 1.574 | 15.936 | 20.35 | 0 | 1.67 | 1.908 | 1.996 | 0 | 0.024 | 54.392 | 1.648 | 0.502
510 | 1.596 | 15.67 | 18.466 | 0.023 | 1.388 | 3.092 | 3.258 | 0.125 | 0 | 55.344 | 0.789 | 0.251 | 510 | 1.545 | 16.006 | 20.26 | 0.026 | 1.653 | 1.838 | 2.001 | 0.039 | 0 | 53.775 | 1.668 | 1.19
515 | 1.516 | 15.71 | 18.454 | 0 | 1.378 | 3.253 | 3.216 | 0 | 0 | 55.555 | 0.785 | 0.133 | 515 | 1.474 | 16.115 | 20.331 | 0 | 1.648 | 1.942 | 1.983 | 0 | 0 | 54.207 | 1.667 | 0.633
520 | 1.495 | 15.742 | 18.5 | 0.04 | 1.388 | 3.242 | 3.211 | 0.024 | 0 | 55.435 | 0.768 | 0.154 | 520 | 1.452 | 16.137 | 20.369 | 0.045 | 1.659 | 1.935 | 1.978 | 0.008 | 0 | 54.054 | 1.63 | 0.733
525 | 1.42 | 15.948 | 18.538 | 0.002 | 1.35 | 3.094 | 3.229 | 0.042 | 0 | 55.523 | 0.769 | 0.083 | 525 | 1.383 | 16.386 | 20.457 | 0.003 | 1.617 | 1.851 | 1.994 | 0.013 | 0 | 54.263 | 1.635 | 0.399
530 | 1.388 | 15.955 | 18.523 | 0.014 | 1.349 | 3.182 | 3.259 | 0 | 0 | 55.435 | 0.769 | 0.127 | 530 | 1.349 | 16.368 | 20.41 | 0.015 | 1.613 | 1.9 | 2.01 | 0 | 0 | 54.096 | 1.634 | 0.605
535 | 1.354 | 16.075 | 18.497 | 0.028 | 1.357 | 3.054 | 3.221 | 0 | 0 | 55.506 | 0.756 | 0.154 | 535 | 1.314 | 16.465 | 20.349 | 0.031 | 1.62 | 1.821 | 1.983 | 0 | 0 | 54.08 | 1.602 | 0.734
540 | 1.338 | 16.171 | 18.459 | 0 | 1.346 | 3.101 | 3.193 | 0.022 | 0 | 55.506 | 0.76 | 0.104 | 540 | 1.301 | 16.598 | 20.35 | 0 | 1.611 | 1.853 | 1.97 | 0.007 | 0 | 54.196 | 1.615 | 0.497
545 | 1.277 | 16.104 | 18.479 | 0.004 | 1.308 | 3.122 | 3.29 | 0.029 | 0 | 55.53 | 0.759 | 0.097 | 545 | 1.244 | 16.544 | 20.391 | 0.005 | 1.566 | 1.867 | 2.032 | 0.009 | 0 | 54.267 | 1.615 | 0.462
550 | 1.232 | 16.135 | 18.464 | 0 | 1.311 | 3.14 | 3.3 | 0 | 0.052 | 55.374 | 0.749 | 0.243 | 550 | 1.193 | 16.491 | 20.269 | 0 | 1.562 | 1.868 | 2.028 | 0 | 0.016 | 53.835 | 1.584 | 1.153
555 | 1.182 | 16.182 | 18.487 | 0 | 1.298 | 3.105 | 3.29 | 0 | 0 | 55.424 | 0.748 | 0.283 | 555 | 1.143 | 16.505 | 20.253 | 0 | 1.543 | 1.844 | 2.017 | 0 | 0 | 53.773 | 1.579 | 1.343
560 | 1.159 | 16.437 | 18.571 | 0.017 | 1.292 | 3.194 | 3.286 | 0 | 0 | 55.374 | 0.726 | 0 | 560 | 1.133 | 16.943 | 20.56 | 0.019 | 1.553 | 1.916 | 2.036 | 0 | 0 | 54.292 | 1.549 | 0
565 | 1.081 | 16.484 | 18.453 | 0 | 1.287 | 3.138 | 3.291 | 0 | 0.004 | 55.411 | 0.73 | 0.122 | 565 | 1.051 | 16.921 | 20.344 | 0 | 1.54 | 1.875 | 2.031 | 0 | 0.001 | 54.104 | 1.55 | 0.583
570 | 1.037 | 16.309 | 18.574 | 0.005 | 1.272 | 3.078 | 3.381 | 0 | 0 | 55.411 | 0.712 | 0.22 | 570 | 1.005 | 16.683 | 20.407 | 0.006 | 1.517 | 1.833 | 2.079 | 0 | 0 | 53.916 | 1.508 | 1.047
575 | 1.048 | 16.449 | 18.69 | 0.014 | 1.277 | 3.1 | 3.303 | 0 | 0 | 55.331 | 0.719 | 0.07 | 575 | 1.021 | 16.913 | 20.641 | 0.016 | 1.53 | 1.855 | 2.042 | 0 | 0 | 54.118 | 1.531 | 0.333
580 | 0.988 | 16.621 | 18.593 | 0 | 1.263 | 3.074 | 3.256 | 0 | 0 | 55.214 | 0.725 | 0.265 | 580 | 0.956 | 16.96 | 20.378 | 0 | 1.503 | 1.826 | 1.997 | 0 | 0 | 53.593 | 1.532 | 1.255
585 | 0.971 | 16.495 | 18.527 | 0 | 1.254 | 3.175 | 3.225 | 0 | 0 | 55.405 | 0.708 | 0.239 | 585 | 0.94 | 16.859 | 20.337 | 0 | 1.495 | 1.889 | 1.981 | 0 | 0 | 53.865 | 1.497 | 1.136
590 | 0.917 | 16.642 | 18.647 | 0.013 | 1.258 | 3.059 | 3.344 | 0 | 0 | 55.351 | 0.692 | 0.077 | 590 | 0.894 | 17.112 | 20.595 | 0.015 | 1.508 | 1.831 | 2.067 | 0 | 0 | 54.14 | 1.472 | 0.366
595 | 0.881 | 16.803 | 18.585 | 0.02 | 1.225 | 3.147 | 3.333 | 0 | 0.025 | 55.228 | 0.7 | 0.054 | 595 | 0.859 | 17.299 | 20.552 | 0.022 | 1.47 | 1.886 | 2.063 | 0 | 0.008 | 54.089 | 1.492 | 0.26
600 | 0.889 | 16.809 | 18.526 | 0.015 | 1.216 | 3.204 | 3.333 | 0 | 0 | 55.23 | 0.707 | 0.071 | 600 | 0.867 | 17.297 | 20.475 | 0.017 | 1.459 | 1.919 | 2.061 | 0 | 0 | 54.06 | 1.506 | 0.338
600 | 0.853 | 16.781 | 18.587 | 0.017 | 1.224 | 3.222 | 3.203 | 0 | 0 | 55.322 | 0.693 | 0.1 | 600 | 0.831 | 17.243 | 20.513 | 0.019 | 1.466 | 1.927 | 1.978 | 0 | 0 | 54.073 | 1.474 | 0.478
620 | 0.607 | 13.647 | 15.36 | 0.012 | 2.659 | 2.296 | 23.197 | 0 | 0.012 | 42.968 | 0.473 | 0 | 620 | 0.633 | 15.002 | 18.135 | 0.015 | 3.408 | 1.469 | 15.328 | 0 | 0.004 | 44.93 | 1.076 | 0
640 | 0.622 | 17.195 | 18.579 | 0 | 1.16 | 3.063 | 3.257 | 0 | 0 | 55.172 | 0.644 | 0.306 | 640 | 0.601 | 17.533 | 20.348 | 0 | 1.38 | 1.818 | 1.996 | 0 | 0 | 53.513 | 1.36 | 1.451
660 | 0.547 | 17.352 | 18.77 | 0.021 | 1.135 | 3.171 | 3.281 | 0 | 0 | 54.945 | 0.648 | 0.13 | 660 | 0.532 | 17.814 | 20.697 | 0.023 | 1.359 | 1.895 | 2.025 | 0 | 0 | 53.658 | 1.377 | 0.619
680 | 0.474 | 17.692 | 18.695 | 0 | 1.114 | 3.115 | 3.21 | 0 | 0 | 55.007 | 0.615 | 0.077 | 680 | 0.462 | 18.198 | 20.654 | 0 | 1.336 | 1.865 | 1.985 | 0 | 0 | 53.821 | 1.309 | 0.37
700 | 0.434 | 17.724 | 18.659 | 0.01 | 1.087 | 3.105 | 3.368 | 0 | 0.044 | 54.895 | 0.592 | 0.08 | 700 | 0.424 | 18.25 | 20.636 | 0.012 | 1.305 | 1.861 | 2.085 | 0 | 0.014 | 53.767 | 1.262 | 0.385
720 | 0.364 | 17.797 | 18.764 | 0.031 | 1.078 | 3.173 | 3.298 | 0 | 0 | 54.844 | 0.59 | 0.061 | 720 | 0.355 | 18.33 | 20.758 | 0.035 | 1.295 | 1.902 | 2.042 | 0 | 0 | 53.733 | 1.257 | 0.294
740 | 0.297 | 17.221 | 17.964 | 0 | 1.321 | 2.863 | 6.756 | 0 | 0 | 52.665 | 0.543 | 0.37 | 740 | 0.29 | 17.753 | 19.89 | 0 | 1.588 | 1.718 | 4.186 | 0 | 0 | 51.644 | 1.159 | 1.771
760 | 0.277 | 18.04 | 18.744 | 0.003 | 1.058 | 3.084 | 3.281 | 0 | 0 | 54.845 | 0.57 | 0.097 | 760 | 0.27 | 18.552 | 20.704 | 0.003 | 1.269 | 1.846 | 2.028 | 0 | 0 | 53.651 | 1.214 | 0.462
780 | 0.258 | 18.082 | 18.714 | 0 | 1.053 | 3.047 | 3.37 | 0 | 0 | 54.841 | 0.567 | 0.068 | 780 | 0.252 | 18.62 | 20.698 | 0 | 1.265 | 1.826 | 2.086 | 0 | 0 | 53.719 | 1.209 | 0.325
800 | 0.182 | 18.276 | 18.756 | 0.018 | 1.036 | 3.16 | 3.39 | 0 | 0 | 54.78 | 0.548 | 0 | 800 | 0.178 | 18.852 | 20.781 | 0.021 | 1.246 | 1.898 | 2.102 | 0 | 0 | 53.752 | 1.171 | 0